## Control
Paraemter | Description | Value | Unit | 描述
A | Hamaker constant | 5.57e-20 | J | 哈梅克常数
Conc. | Concentration of electrolyte | 1e-06 |  | 电解质浓度
IS | Ionice strength | 1e-06 |  | Ionice强度
KB | the Boltzmann constant | 1.381e-23 | J/K | 玻尔兹曼常数
KBT |  | 4.11538e-21
n | the bulk electrolyte number concentration | 6.02e+20 | m^(-3) | 本体电解质数量浓度
| n = NA*c*10^3 |  |  | n = NA * c * 10 ^ 3
| NA: Avogadro's number | 6.02e+23 |  | NA：阿伏加德罗的号码
| c: molar concentration (mol/L) | 1e-06 |  | c：摩尔浓度（mol / L）
r | radius of a particle | 6.35e-08 | m | 粒子的半径
T | Temperature | 298 | K | 温度
z |  | 1
𝛆 | permitivity of water | 7.0832e-10 | F/m | 水的介电常数
| the dielectric permittivity of a vacuum | 8.854e-12 |  | 真空的介电常数
| the dielectric constant of water | 80 |  | 水的介电常数
κ | Deby-Hückel Parameter | 3281238.0 | m-1 | Deby-Hückel参数
π |  | 3.1416
ζ | zeta potential | -0.01839 | V | ζ电位
e |  | 1.6e-19
| H(m) distance between two particles | Φ/KBT | Φ | 64πnrkBT/K^2 | exp(-kH) | exp(zeζ/2kt)-1 | exp(zeζ/2kt)+1 | 64****(exp(zeζ/2kt)-1/exp(zeζ/2kt)+1)^2 | A/6 | 2r^2/H^2+4rH | 2r2/H2+4rH+4r^2 | H^2+4rH//H2+4rH+4r^2 | lnM21
0.0001 | 1e-09 | -40.80193 | -1.679155e-19 | 2.93789e-18 | 0.9967241 | -0.1768645 | 0.03128107 | 9.159929e-20 | 9.283333e-21 | 31.62549 | 0.492218 | 0.01556396 | -4.162797 | 2.595148e-19 | 0
0.001 | 1e-12 | -71574.13 | -2.945548e-16 | 2.93789e-18 | 0.9999967 | -0.1768645 | 0.03128107 | 9.190005e-20 | 9.283333e-21 | 31749.88 | 0.4999921 | 1.574785e-05 | -11.05881 | 2.946467e-16 | 0
0.01 | 1e-11 | -7120.82 | -2.930488e-17 | 2.93789e-18 | 0.9999672 | -0.1768645 | 0.03128107 | 9.189733e-20 | 9.283333e-21 | 3174.875 | 0.4999213 | 0.0001574617 | -8.756328 | 2.939678e-17 | 0
0.1 | 1e-10 | -680.1657 | -2.79914e-18 | 2.93789e-18 | 0.9996719 | -0.1768645 | 0.03128107 | 9.18702e-20 | 9.283333e-21 | 317.375 | 0.4992135 | 0.001572945 | -6.454806 | 2.891011e-18 | 0
1 | 1e-09 | -40.80193 | -1.679155e-19 | 2.93789e-18 | 0.9967241 | -0.1768645 | 0.03128107 | 9.159929e-20 | 9.283333e-21 | 31.62549 | 0.492218 | 0.01556396 | -4.162797 | 2.595148e-19 | 0
2 | 2e-09 | -6.585813 | -2.710312e-20 | 2.93789e-18 | 0.993459 | -0.1768645 | 0.03128107 | 9.129923e-20 | 9.283333e-21 | 15.75098 | 0.4846163 | 0.03076738 | -3.4813 | 1.184024e-19 | 0
3 | 3e-09 | 4.405347 | 1.812968e-20 | 2.93789e-18 | 0.9902046 | -0.1768645 | 0.03128107 | 9.100014e-20 | 9.283333e-21 | 10.45979 | 0.4771893 | 0.0456213 | -3.087381 | 7.287047e-20 | 0
4 | 4e-09 | 9.69345 | 3.989223e-20 | 2.93789e-18 | 0.9869608 | -0.1768645 | 0.03128107 | 9.070204e-20 | 9.283333e-21 | 7.814438 | 0.4699318 | 0.06013636 | -2.811141 | 5.080981e-20 | 0
5 | 5e-09 | 12.73943 | 5.24276e-20 | 2.93789e-18 | 0.9837277 | -0.1768645 | 0.03128107 | 9.040491e-20 | 9.283333e-21 | 6.227413 | 0.4628386 | 0.07432277 | -2.599338 | 3.797732e-20 | 0
6 | 6e-09 | 14.68348 | 6.04281e-20 | 2.93789e-18 | 0.9805051 | -0.1768645 | 0.03128107 | 9.010876e-20 | 9.283333e-21 | 5.169551 | 0.4559048 | 0.0881904 | -2.428257 | 2.968066e-20 | 0
7 | 7e-09 | 16.00865 | 6.588167e-20 | 2.93789e-18 | 0.9772931 | -0.1768645 | 0.03128107 | 8.981358e-20 | 9.283333e-21 | 4.414067 | 0.4491256 | 0.1017487 | -2.285249 | 2.393191e-20 | 0
8 | 8e-09 | 16.9537 | 6.977093e-20 | 2.93789e-18 | 0.9740916 | -0.1768645 | 0.03128107 | 8.951936e-20 | 9.283333e-21 | 3.847567 | 0.4424966 | 0.1150069 | -2.162764 | 1.974843e-20 | 0
9 | 9e-09 | 17.64977 | 7.263551e-20 | 2.93789e-18 | 0.9709006 | -0.1768645 | 0.03128107 | 8.922611e-20 | 9.283333e-21 | 3.407055 | 0.4360132 | 0.1279736 | -2.055931 | 1.659059e-20 | 0
10 | 1e-08 | 18.17463 | 7.47955e-20 | 2.93789e-18 | 0.9677201 | -0.1768645 | 0.03128107 | 8.893381e-20 | 9.283333e-21 | 3.054735 | 0.4296713 | 0.1406575 | -1.961428 | 1.413832e-20 | 0
20 | 2e-08 | 19.84597 | 8.167369e-20 | 2.93789e-18 | 0.9364822 | -0.1768645 | 0.03128107 | 8.606304e-20 | 9.283333e-21 | 1.471624 | 0.373201 | 0.253598 | -1.372005 | 4.389348e-21 | 0
30 | 3e-08 | 19.76063 | 8.132252e-20 | 2.93789e-18 | 0.9062527 | -0.1768645 | 0.03128107 | 8.328493e-20 | 9.283333e-21 | 0.9465376 | 0.3271735 | 0.345653 | -1.06232 | 1.962414e-21 | 0
40 | 4e-08 | 19.33294 | 7.956241e-20 | 2.93789e-18 | 0.8769989 | -0.1768645 | 0.03128107 | 8.059651e-20 | 9.283333e-21 | 0.6857568 | 0.2891642 | 0.4216716 | -0.8635284 | 1.034095e-21 | 0
50 | 5e-08 | 18.80604 | 7.739401e-20 | 2.93789e-18 | 0.8486895 | -0.1768645 | 0.03128107 | 7.799486e-20 | 9.283333e-21 | 0.5305592 | 0.2574133 | 0.4851735 | -0.7232488 | 6.008518e-22 | 0
60 | 6e-08 | 18.24961 | 7.510409e-20 | 2.93789e-18 | 0.8212939 | -0.1768645 | 0.03128107 | 7.547719e-20 | 9.283333e-21 | 0.428052 | 0.2306185 | 0.5387629 | -0.6184797 | 3.731053e-22 | 0
70 | 7e-08 | 17.68913 | 7.279749e-20 | 2.93789e-18 | 0.7947826 | -0.1768645 | 0.03128107 | 7.30408e-20 | 9.283333e-21 | 0.3555776 | 0.2077997 | 0.5844005 | -0.5371687 | 2.433035e-22 | 0
80 | 8e-08 | 17.13529 | 7.051824e-20 | 2.93789e-18 | 0.7691271 | -0.1768645 | 0.03128107 | 7.068305e-20 | 9.283333e-21 | 0.3018151 | 0.1882074 | 0.6235851 | -0.47227 | 1.648032e-22 | 0
90 | 9e-08 | 16.59295 | 6.828631e-20 | 2.93789e-18 | 0.7442998 | -0.1768645 | 0.03128107 | 6.840141e-20 | 9.283333e-21 | 0.2604813 | 0.1712608 | 0.6574784 | -0.4193434 | 1.151012e-22 | 0
100 | 1e-07 | 16.06436 | 6.611096e-20 | 2.93789e-18 | 0.7202738 | -0.1768645 | 0.03128107 | 6.619342e-20 | 9.283333e-21 | 0.2278107 | 0.1565041 | 0.6869918 | -0.3754329 | 8.245367e-23 | 0
0
Zhang et al. (2008)
Note on C19: Author: Please calculate this again based on the above parameters.

## NaCl 0.3
Take NaCl 0.0003 mM for example
Paraemter | Description | Value | Unit | Comment
A | Hamaker constant | 5.57e-20 | J
Conc. | Concentration of electrolyte | 0.0003
IS | Ionice strength | 0.0003
KB | the Boltzmann constant | 1.381e-23 | J/m
KBT |  | 4.11538e-21
n | the bulk electrolyte number concentration | 3.612e+23 | m^(-3)
n = NA*c*10^3
| NA: Avogadro's number | 6.02e+23
| c: molar concentration (mol/L) | 0.0006
r | radius of a particle | 6.626e-09 | m
T | Temperature | 298 | K
z |  | 1
𝛆 | permitivity of water | 7.0832e-10 | F/m
| the dielectric permittivity of a vacuum | 8.854e-12
| the dielectric constant of water | 80
κ | Deby-Hückel Parameter | 56832708.6 | m-1
π |  | 3.1416
ζ | zeta potential | -0.01138 | V
e |  | 1.6e-19
| H(m) distance between two particles | Φ/KBT | Φ | 64πnrkBT/K^2 | exp(-kH) | exp(zeζ/2kt)-1 | exp(zeζ/2kt)+1 | 64****(exp(zeζ/2kt)-1/exp(zeζ/2kt)+1)^2 | A/6 | 2r^2/H^2+4rH | 2r2/H2+4rH+4r^2 | H^2+4rH//H2+4rH+4r^2 | lnM21
0.0001 | 1e-09 | -1.958409 | -8.059599e-21 | 6.131169e-19 | 0.9447521 | -0.1101606 | 0.01213535 | 7.029325e-21 | 9.283333e-21 | 3.192545 | 0.432296 | 0.135408 | -1.999463 | 1.508892e-20
0.001 | 1e-12 | -7452.542 | -3.067004e-17 | 6.131169e-19 | 0.9999432 | -0.1101606 | 0.01213535 | 7.439968e-21 | 9.283333e-21 | 3312.875 | 0.4999245 | 0.0001509035 | -8.79887 | 3.067748e-17
0.01 | 1e-11 | -731.7162 | -3.01129e-18 | 6.131169e-19 | 0.9994318 | -0.1101606 | 0.01213535 | 7.436163e-21 | 9.283333e-21 | 331.175 | 0.4992463 | 0.0015075 | -6.497303 | 3.018726e-18
0.1 | 1e-10 | -64.28079 | -2.645399e-19 | 6.131169e-19 | 0.9943328 | -0.1101606 | 0.01213535 | 7.398225e-21 | 9.283333e-21 | 33.00547 | 0.4925385 | 0.01492294 | -4.204856 | 2.719381e-19
1 | 1e-09 | -1.958409 | -8.059599e-21 | 6.131169e-19 | 0.9447521 | -0.1101606 | 0.01213535 | 7.029325e-21 | 9.283333e-21 | 3.192545 | 0.432296 | 0.135408 | -1.999463 | 1.508892e-20
2 | 2e-09 | 0.4598524 | 1.892467e-21 | 6.131169e-19 | 0.8925565 | -0.1101606 | 0.01213535 | 6.640969e-21 | 9.283333e-21 | 1.540271 | 0.3774672 | 0.2450655 | -1.40623 | 4.748502e-21
3 | 3e-09 | 1.003022 | 4.127817e-21 | 6.131169e-19 | 0.8432447 | -0.1101606 | 0.01213535 | 6.27407e-21 | 9.283333e-21 | 0.9920435 | 0.3324446 | 0.3351109 | -1.093294 | 2.146253e-21
4 | 4e-09 | 1.162948 | 4.785971e-21 | 6.131169e-19 | 0.7966572 | -0.1101606 | 0.01213535 | 5.92744e-21 | 9.283333e-21 | 0.7196413 | 0.2950217 | 0.4099566 | -0.891704 | 1.14147e-21
5 | 5e-09 | 1.198276 | 4.931362e-21 | 6.131169e-19 | 0.7526435 | -0.1101606 | 0.01213535 | 5.599962e-21 | 9.283333e-21 | 0.5574388 | 0.2635797 | 0.4728406 | -0.7489969 | 6.686e-22
6 | 6e-09 | 1.183957 | 4.872434e-21 | 6.131169e-19 | 0.7110616 | -0.1101606 | 0.01213535 | 5.290576e-21 | 9.283333e-21 | 0.4502407 | 0.2369088 | 0.5261824 | -0.6421073 | 4.181422e-22
7 | 7e-09 | 1.147856 | 4.723866e-21 | 6.131169e-19 | 0.6717769 | -0.1101606 | 0.01213535 | 4.998283e-21 | 9.283333e-21 | 0.374402 | 0.2140903 | 0.5718194 | -0.5589321 | 2.744171e-22
8 | 8e-09 | 1.102009 | 4.535186e-21 | 6.131169e-19 | 0.6346627 | -0.1101606 | 0.01213535 | 4.722138e-21 | 9.283333e-21 | 0.3181071 | 0.1944166 | 0.6111669 | -0.4923852 | 1.869523e-22
9 | 9e-09 | 1.052149 | 4.329993e-21 | 6.131169e-19 | 0.5995989 | -0.1101606 | 0.01213535 | 4.46125e-21 | 9.283333e-21 | 0.2747977 | 0.1773351 | 0.6453298 | -0.4379938 | 1.312567e-22
10 | 1e-08 | 1.001195 | 4.120296e-21 | 6.131169e-19 | 0.5664723 | -0.1101606 | 0.01213535 | 4.214775e-21 | 9.283333e-21 | 0.2405428 | 0.1624098 | 0.6751804 | -0.3927754 | 9.447889e-23
20 | 2e-08 | 0.5782057 | 2.379536e-21 | 6.131169e-19 | 0.3208909 | -0.1101606 | 0.01213535 | 2.387553e-21 | 9.283333e-21 | 0.09440882 | 0.07941404 | 0.8411719 | -0.1729592 | 8.017399e-24
30 | 3e-08 | 0.3282807 | 1.351e-21 | 6.131169e-19 | 0.1817758 | -0.1101606 | 0.01213535 | 1.352483e-21 | 9.283333e-21 | 0.05180032 | 0.04693756 | 0.9061249 | -0.09857814 | 1.482878e-24
40 | 4e-08 | 0.1860678 | 7.657398e-22 | 6.131169e-19 | 0.102971 | -0.1101606 | 0.01213535 | 7.661441e-22 | 9.283333e-21 | 0.03300845 | 0.03096428 | 0.9380714 | -0.06392917 | 4.043326e-25
50 | 5e-08 | 0.1054239 | 4.338595e-22 | 6.131169e-19 | 0.05833019 | -0.1101606 | 0.01213535 | 4.339994e-22 | 9.283333e-21 | 0.02295507 | 0.02194746 | 0.9561051 | -0.04488746 | 1.399496e-25
60 | 6e-08 | 0.05972514 | 2.457916e-22 | 6.131169e-19 | 0.03304244 | -0.1101606 | 0.01213535 | 2.458486e-22 | 9.283333e-21 | 0.01691786 | 0.01636417 | 0.9672717 | -0.03327588 | 5.701191e-26
70 | 7e-08 | 0.03383413 | 1.392403e-22 | 6.131169e-19 | 0.01871763 | -0.1101606 | 0.01213535 | 1.392665e-22 | 9.283333e-21 | 0.01299839 | 0.01266903 | 0.9746619 | -0.0256646 | 2.615596e-26
80 | 8e-08 | 0.0191665 | 7.887745e-23 | 6.131169e-19 | 0.01060302 | -0.1101606 | 0.01213535 | 7.889059e-23 | 9.283333e-21 | 0.01030569 | 0.01009756 | 0.9798049 | -0.02040183 | 1.313921e-26
90 | 9e-08 | 0.01085738 | 4.468224e-23 | 6.131169e-19 | 0.006006316 | -0.1101606 | 0.01213535 | 4.468933e-23 | 9.283333e-21 | 0.008374319 | 0.008236371 | 0.9835273 | -0.01660993 | 7.090255e-27
100 | 1e-07 | 0.006150396 | 2.531121e-23 | 6.131169e-19 | 0.003402411 | -0.1101606 | 0.01213535 | 2.531527e-23 | 9.283333e-21 | 0.006941105 | 0.006846066 | 0.9863079 | -0.01378673 | 4.054535e-27
0
Zhang et al. (2008)
Note on C19: Author: Please calculate this again based on the above parameters.

## NaCl 3
Take NaCl 3 mM for example
Paraemter | Description | Value | Unit | Comment
A | Hamaker constant | 5.57e-20 | J
Conc. | Concentration of electrolyte | 0.003
IS | Ionice strength | 0.003
KB | the Boltzmann constant | 1.381e-23 | J/m
KBT |  | 4.11538e-21
n | the bulk electrolyte number concentration | 3.612e+24 | m^(-3)
n = NA*c*10^3
| NA: Avogadro's number | 6.02e+23
| c: molar concentration (mol/L) | 0.006
r | radius of a particle | 5.67e-08 | m
T | Temperature | 298 | K
z |  | 1
𝛆 | permitivity of water | 7.0832e-10 | F/m
| the dielectric permittivity of a vacuum | 8.854e-12
| the dielectric constant of water | 80
κ | Deby-Hückel Parameter | 179720804.9 | m-1
π |  | 3.1416
ζ | zeta potential | -0.01283 | V
e |  | 1.6e-19
| H(m) distance between two particles | Φ/KBT | Φ | 64πnrkBT/K^2 | exp(-kH) | exp(zeζ/2kt)-1 | exp(zeζ/2kt)+1 | 64****(exp(zeζ/2kt)-1/exp(zeζ/2kt)+1)^2 | A/6 | 2r^2/H^2+4rH | 2r2/H2+4rH+4r^2 | H^2+4rH//H2+4rH+4r^2 | lnM21
0.0001 | 1e-09 | -39.24669 | -1.61515e-19 | 5.246563e-18 | 0.8355034 | -0.1240605 | 0.01539101 | 6.746684e-20 | 9.283333e-21 | 28.22555 | 0.4912969 | 0.01740611 | -4.050934 | 2.289819e-19
0.001 | 1e-12 | -63907.5 | -2.630036e-16 | 5.246563e-18 | 0.9998203 | -0.1240605 | 0.01539101 | 8.073542e-20 | 9.283333e-21 | 28349.88 | 0.4999912 | 1.763645e-05 | -10.94554 | 2.630844e-16
0.01 | 1e-11 | -6356.859 | -2.616089e-17 | 5.246563e-18 | 0.9982044 | -0.1240605 | 0.01539101 | 8.060493e-20 | 9.283333e-21 | 2834.875 | 0.4999118 | 0.0001763435 | -8.643077 | 2.624149e-17
0.1 | 1e-10 | -606.7763 | -2.497115e-18 | 5.246563e-18 | 0.9821885 | -0.1240605 | 0.01539101 | 7.931165e-20 | 9.283333e-21 | 283.3751 | 0.4991193 | 0.001761338 | -6.341681 | 2.576427e-18
1 | 1e-09 | -39.24669 | -1.61515e-19 | 5.246563e-18 | 0.8355034 | -0.1240605 | 0.01539101 | 6.746684e-20 | 9.283333e-21 | 28.22555 | 0.4912969 | 0.01740611 | -4.050934 | 2.289819e-19
2 | 2e-09 | -11.48423 | -4.726198e-20 | 5.246563e-18 | 0.698066 | -0.1240605 | 0.01539101 | 5.636878e-20 | 9.283333e-21 | 14.05109 | 0.4828192 | 0.03436168 | -3.370813 | 1.036308e-19
3 | 3e-09 | -3.946995 | -1.624338e-20 | 5.246563e-18 | 0.5832366 | -0.1240605 | 0.01539101 | 4.709631e-20 | 9.283333e-21 | 9.326632 | 0.4745589 | 0.05088213 | -2.978243 | 6.333969e-20
4 | 4e-09 | -1.103435 | -4.541053e-21 | 5.246563e-18 | 0.4872962 | -0.1240605 | 0.01539101 | 3.934913e-20 | 9.283333e-21 | 6.964666 | 0.4665089 | 0.06698223 | -2.703328 | 4.389018e-20
5 | 5e-09 | 0.06294185 | 2.590296e-22 | 5.246563e-18 | 0.4071376 | -0.1240605 | 0.01539101 | 3.287633e-20 | 9.283333e-21 | 5.547696 | 0.4586619 | 0.08267611 | -2.492825 | 3.26173e-20
6 | 6e-09 | 0.5135667 | 2.113522e-21 | 5.246563e-18 | 0.3401649 | -0.1240605 | 0.01539101 | 2.746829e-20 | 9.283333e-21 | 4.603222 | 0.4510113 | 0.09797732 | -2.323019 | 2.535477e-20
7 | 7e-09 | 0.6341546 | 2.609787e-21 | 5.246563e-18 | 0.2842089 | -0.1240605 | 0.01539101 | 2.294985e-20 | 9.283333e-21 | 3.928743 | 0.4435506 | 0.1128989 | -2.181263 | 2.034006e-20
8 | 8e-09 | 0.6005275 | 2.471399e-21 | 5.246563e-18 | 0.2374575 | -0.1240605 | 0.01539101 | 1.917468e-20 | 9.283333e-21 | 3.423009 | 0.4362734 | 0.1274532 | -2.060006 | 1.670328e-20
9 | 9e-09 | 0.4988933 | 2.053135e-21 | 5.246563e-18 | 0.1983966 | -0.1240605 | 0.01539101 | 1.602051e-20 | 9.283333e-21 | 3.029771 | 0.4291739 | 0.1416522 | -1.95438 | 1.396738e-20
10 | 1e-08 | 0.373077 | 1.535354e-21 | 5.246563e-18 | 0.165761 | -0.1240605 | 0.01539101 | 1.338519e-20 | 9.283333e-21 | 2.715279 | 0.4222462 | 0.1555075 | -1.861061 | 1.184984e-20
20 | 2e-08 | -0.3215522 | -1.32331e-21 | 5.246563e-18 | 0.02747672 | -0.1240605 | 0.01539101 | 2.218743e-21 | 9.283333e-21 | 1.30263 | 0.3613137 | 0.2773726 | -1.282394 | 3.542053e-21
30 | 3e-08 | -0.2839623 | -1.168613e-21 | 5.246563e-18 | 0.00455457 | -0.1240605 | 0.01539101 | 3.677812e-22 | 9.283333e-21 | 0.8346028 | 0.3126783 | 0.3746433 | -0.9817809 | 1.536394e-21
40 | 4e-08 | -0.1769542 | -7.282339e-22 | 5.246563e-18 | 0.0007549703 | -0.1240605 | 0.01539101 | 6.096379e-23 | 9.283333e-21 | 0.6024906 | 0.2732407 | 0.4535186 | -0.790719 | 7.891977e-22
50 | 5e-08 | -0.1065319 | -4.384192e-22 | 5.246563e-18 | 0.0001251447 | -0.1240605 | 0.01539101 | 1.010542e-23 | 9.283333e-21 | 0.4645795 | 0.2408197 | 0.5183606 | -0.6570841 | 4.485246e-22
60 | 6e-08 | -0.06596345 | -2.714646e-22 | 5.246563e-18 | 2.074411e-05 | -0.1240605 | 0.01539101 | 1.675085e-24 | 9.283333e-21 | 0.3736506 | 0.2138444 | 0.5723112 | -0.5580725 | 2.731397e-22
70 | 7e-08 | -0.04246715 | -1.747684e-22 | 5.246563e-18 | 3.438565e-06 | -0.1240605 | 0.01539101 | 2.776639e-25 | 9.283333e-21 | 0.3094811 | 0.1911602 | 0.6176796 | -0.4817854 | 1.750461e-22
80 | 8e-08 | -0.0283527 | -1.166821e-22 | 5.246563e-18 | 5.699801e-07 | -0.1240605 | 0.01539101 | 4.602585e-26 | 9.283333e-21 | 0.2619695 | 0.1719029 | 0.6561942 | -0.4212985 | 1.167282e-22
90 | 9e-08 | -0.01952899 | -8.03692e-23 | 5.246563e-18 | 9.448049e-08 | -0.1240605 | 0.01539101 | 7.629293e-27 | 9.283333e-21 | 0.2255114 | 0.1554155 | 0.6891691 | -0.3722686 | 8.037683e-23
100 | 1e-07 | -0.01381096 | -5.683736e-23 | 5.246563e-18 | 1.566118e-08 | -0.1240605 | 0.01539101 | 1.26464e-27 | 9.283333e-21 | 0.1967497 | 0.1411911 | 0.7176178 | -0.3318181 | 5.683863e-23
0
Zhang et al. (2008)
Note on C19: Author: Please calculate this again based on the above parameters.

## NaCl 30
Take NaCl 0.03 mM for example
Paraemter | Description | Value | Unit | Comment | 描述
A | Hamaker constant | 5.57e-20 | J |  | 哈马克恒定
Conc. | Concentration of electrolyte | 0.03 |  |  | 电解质浓度
IS | Ionice strength | 0.03 |  |  | Ionice强度
KB | the Boltzmann constant | 1.381e-23 | J/m |  | 玻尔兹曼常数
KBT |  | 4.11538e-21
n | the bulk electrolyte number concentration | 3.612e+25 | m^(-3) |  | 本体电解质数量浓度
| n = NA*c*10^3 |  |  |  | n = NA * c * 10 ^ 3
| NA: Avogadro's number | 6.02e+23 |  |  | NA：阿伏加德罗的号码
| c: molar concentration (mol/L) | 0.06 |  |  | c：摩尔浓度（mol / L）
r | radius of a particle | 6.65e-08 | m |  | 粒子的半径
T | Temperature | 298 | K |  | 温度
Z |  | 1
𝛆 | permitivity of water | 7.0832e-10 | F/m |  | 水的介电常数
| the dielectric permittivity of a vacuum | 8.854e-12 |  |  | 真空的介电常数
| the dielectric constant of water | 80 |  |  | 水的介电常数
κ | Deby-Hückel Parameter | 568327086.5 | m-1 |  | Deby-Hückel参数
π |  | 3.1416
ζ | zeta potential | -0.01673 | V |  | ζ电位
e |  | 1.6e-19
| H(m) distance between two particles | Φ/KBT | Φ | 64πnrkBT/K^2 | exp(-kH) | exp(zeζ/2kt)-1 | exp(zeζ/2kt)+1 | 64****(exp(zeζ/2kt)-1/exp(zeζ/2kt)+1)^2 | A/6 | 2r^2/H^2+4rH | 2r2/H2+4rH+4r^2 | H^2+4rH//H2+4rH+4r^2 | lnM21
0.0001 | 1e-09 | -44.33394 | -1.82451e-19 | 6.153376e-18 | 0.5664723 | -0.1611913 | 0.02598263 | 9.056811e-20 | 9.283333e-21 | 33.12547 | 0.4925652 | 0.01486968 | -4.208431 | 2.730191e-19
0.001 | 1e-12 | -74941.18 | -3.084114e-16 | 6.153376e-18 | 0.9994318 | -0.1611913 | 0.02598263 | 1.597901e-19 | 9.283333e-21 | 33249.88 | 0.4999925 | 1.503742e-05 | -11.10497 | 3.085712e-16
0.01 | 1e-11 | -7442.781 | -3.062987e-17 | 6.153376e-18 | 0.9943328 | -0.1611913 | 0.02598263 | 1.589749e-19 | 9.283333e-21 | 3324.875 | 0.4999248 | 0.000150359 | -8.802485 | 3.078885e-17
0.1 | 1e-10 | -699.5186 | -2.878785e-18 | 6.153376e-18 | 0.9447521 | -0.1611913 | 0.02598263 | 1.510478e-19 | 9.283333e-21 | 332.375 | 0.499249 | 0.001502065 | -6.500914 | 3.029833e-18
1 | 1e-09 | -44.33394 | -1.82451e-19 | 6.153376e-18 | 0.5664723 | -0.1611913 | 0.02598263 | 9.056811e-20 | 9.283333e-21 | 33.12547 | 0.4925652 | 0.01486968 | -4.208431 | 2.730191e-19
2 | 2e-09 | -17.8957 | -7.36476e-20 | 6.153376e-18 | 0.3208909 | -0.1611913 | 0.02598263 | 5.130433e-20 | 9.283333e-21 | 16.50093 | 0.4852949 | 0.02941015 | -3.526415 | 1.249519e-19
3 | 3e-09 | -11.6743 | -4.80442e-20 | 6.153376e-18 | 0.1817758 | -0.1611913 | 0.02598263 | 2.906248e-20 | 9.283333e-21 | 10.95973 | 0.4781845 | 0.04363106 | -3.131986 | 7.710668e-20
4 | 4e-09 | -9.095095 | -3.742977e-20 | 6.153376e-18 | 0.102971 | -0.1611913 | 0.02598263 | 1.646309e-20 | 9.283333e-21 | 8.189352 | 0.4712292 | 0.05754169 | -2.855246 | 5.389286e-20
5 | 5e-09 | -7.543724 | -3.104529e-20 | 6.153376e-18 | 0.05833019 | -0.1611913 | 0.02598263 | 9.325885e-21 | 9.283333e-21 | 6.527306 | 0.4644245 | 0.07115102 | -2.642951 | 4.037118e-20
6 | 6e-09 | -6.39901 | -2.633436e-20 | 6.153376e-18 | 0.03304244 | -0.1611913 | 0.02598263 | 5.282856e-21 | 9.283333e-21 | 5.419424 | 0.4577662 | 0.08446768 | -2.471386 | 3.161721e-20
7 | 7e-09 | -5.479685 | -2.255099e-20 | 6.153376e-18 | 0.01871763 | -0.1611913 | 0.02598263 | 2.992591e-21 | 9.283333e-21 | 4.628205 | 0.45125 | 0.0975 | -2.327903 | 2.554358e-20
8 | 8e-09 | -4.719541 | -1.942271e-20 | 6.153376e-18 | 0.01060302 | -0.1611913 | 0.02598263 | 1.69522e-21 | 9.283333e-21 | 4.0349 | 0.444872 | 0.110256 | -2.20495 | 2.111793e-20
9 | 9e-09 | -4.085332 | -1.681269e-20 | 6.153376e-18 | 0.006006316 | -0.1611913 | 0.02598263 | 9.602953e-22 | 9.283333e-21 | 3.573535 | 0.4386282 | 0.1227435 | -2.097658 | 1.777299e-20
10 | 1e-08 | -3.554507 | -1.462815e-20 | 6.153376e-18 | 0.003402411 | -0.1611913 | 0.02598263 | 5.439807e-22 | 9.283333e-21 | 3.204529 | 0.432515 | 0.1349699 | -2.002703 | 1.517213e-20
20 | 2e-08 | -1.161076 | -4.77827e-21 | 6.153376e-18 | 1.15764e-05 | -0.1611913 | 0.02598263 | 1.850846e-24 | 9.283333e-21 | 1.546241 | 0.3778248 | 0.2443505 | -1.409152 | 4.780121e-21
30 | 3e-08 | -0.5254715 | -2.162515e-21 | 6.153376e-18 | 3.938769e-08 | -0.1611913 | 0.02598263 | 6.29734e-27 | 9.283333e-21 | 0.9960023 | 0.332888 | 0.3342241 | -1.095944 | 2.162521e-21
40 | 4e-08 | -0.2796863 | -1.151015e-21 | 6.153376e-18 | 1.340131e-10 | -0.1611913 | 0.02598263 | 2.142614e-29 | 9.283333e-21 | 0.7225899 | 0.2955161 | 0.4089679 | -0.8941186 | 1.151015e-21
50 | 5e-08 | -0.1639334 | -6.746481e-22 | 6.153376e-18 | 4.559677e-13 | -0.1611913 | 0.02598263 | 7.290054e-32 | 9.283333e-21 | 0.5597785 | 0.2641016 | 0.4717967 | -0.7512071 | 6.746481e-22
60 | 6e-08 | -0.1025854 | -4.22178e-22 | 6.153376e-18 | 1.55139e-15 | -0.1611913 | 0.02598263 | 2.480376e-34 | 9.283333e-21 | 0.4521728 | 0.2374426 | 0.5251148 | -0.6441384 | 4.22178e-22
70 | 7e-08 | -0.06736068 | -2.772148e-22 | 6.153376e-18 | 5.278466e-18 | -0.1611913 | 0.02598263 | 8.439261e-37 | 9.283333e-21 | 0.3760417 | 0.2146254 | 0.5707491 | -0.5608056 | 2.772148e-22
80 | 8e-08 | -0.04591318 | -1.889502e-22 | 6.153376e-18 | 1.795951e-20 | -0.1611913 | 0.02598263 | 2.871384e-39 | 9.283333e-21 | 0.3195267 | 0.1949459 | 0.6101082 | -0.4941189 | 1.889502e-22
90 | 9e-08 | -0.03224932 | -1.327182e-22 | 6.153376e-18 | 6.110566e-23 | -0.1611913 | 0.02598263 | 9.769629e-42 | 9.283333e-21 | 0.2760456 | 0.177854 | 0.6442921 | -0.4396031 | 1.327182e-22
100 | 1e-07 | -0.02322256 | -9.556966e-23 | 6.153376e-18 | 2.079066e-25 | -0.1611913 | 0.02598263 | 3.32403e-44 | 9.283333e-21 | 0.241653 | 0.1629151 | 0.6741697 | -0.3942734 | 9.556966e-23
0
Zhang et al. (2008)
Note on C19: Author: Please calculate this again based on the above parameters.

## Na2SO4 0.3
Paraemter | Description | Value | Unit | Comment
A | Hamaker constant | 5.57e-20 | J
Conc. | Concentration of electrolyte | 0.0001
IS | Ionice strength | 0.0003
KB | the Boltzmann constant | 1.381e-23 | J/m
KBT |  | 4.0207815e-21
n | the bulk electrolyte number concentration | 1.806e+23 | m^(-3)
n = NA*c*10^3
| NA: Avogadro's number | 6.02e+23
| c: molar concentration (mol/L) | 0.0003
r | radius of a particle | 5.978e-08 | m
T | Temperature | 291.15 | K
z |  | 2
𝛆 | permitivity of water | 7.0832e-10 | F/m
| the dielectric permittivity of a vacuum | 8.854e-12
| the dielectric constant of water | 80
κ | Deby-Hückel Parameter | 56832708.6 | m-1
π |  | 3.1416
ζ | zeta potential | -0.0107 | V
e |  | 1.6e-19
| H(m) distance between two particles | Φ/KBT | Φ | 64πnrkBT/K^2 | exp(-kH) | exp(zeζ/2kt)-1 | exp(zeζ/2kt)+1 | 64****(exp(zeζ/2kt)-1/exp(zeζ/2kt)+1)^2 | A/6 | 2r^2/H^2+4rH | 2r2/H2+4rH+4r^2 | H^2+4rH//H2+4rH+4r^2 | lnM21
0.0001 | 1e-09 | -32.45586 | -1.304979e-19 | 2.702205e-18 | 0.9447521 | -0.2097348 | 0.04398869 | 1.122993e-19 | 9.283333e-21 | 29.76552 | 0.4917398 | 0.01652045 | -4.103156 | 2.427973e-19
0.001 | 1e-12 | -68957.08 | -2.772614e-16 | 2.702205e-18 | 0.9999432 | -0.2097348 | 0.04398869 | 1.188597e-19 | 9.283333e-21 | 29889.88 | 0.4999916 | 1.672779e-05 | -10.99844 | 2.773802e-16
0.01 | 1e-11 | -6852.359 | -2.755184e-17 | 2.702205e-18 | 0.9994318 | -0.2097348 | 0.04398869 | 1.187989e-19 | 9.283333e-21 | 2988.875 | 0.4999164 | 0.000167259 | -8.695967 | 2.767064e-17
0.1 | 1e-10 | -646.8163 | -2.600707e-18 | 2.702205e-18 | 0.9943328 | -0.2097348 | 0.04398869 | 1.181928e-19 | 9.283333e-21 | 298.7751 | 0.4991646 | 0.001670704 | -6.39451 | 2.7189e-18
1 | 1e-09 | -32.45586 | -1.304979e-19 | 2.702205e-18 | 0.9447521 | -0.2097348 | 0.04398869 | 1.122993e-19 | 9.283333e-21 | 29.76552 | 0.4917398 | 0.01652045 | -4.103156 | 2.427973e-19
2 | 2e-09 | -1.047742 | -4.212742e-21 | 2.702205e-18 | 0.8925565 | -0.2097348 | 0.04398869 | 1.06095e-19 | 9.283333e-21 | 14.82104 | 0.4836826 | 0.03263487 | -3.422374 | 1.103078e-19
3 | 3e-09 | 8.105401 | 3.259005e-20 | 2.702205e-18 | 0.8432447 | -0.2097348 | 0.04398869 | 1.002335e-19 | 9.283333e-21 | 9.839882 | 0.4758218 | 0.04835645 | -3.029156 | 6.764346e-20
4 | 4e-09 | 11.8594 | 4.768405e-20 | 2.702205e-18 | 0.7966572 | -0.2097348 | 0.04398869 | 9.469581e-20 | 9.283333e-21 | 7.349557 | 0.4681511 | 0.06369787 | -2.753604 | 4.701176e-20
5 | 5e-09 | 13.53745 | 5.443111e-20 | 2.702205e-18 | 0.7526435 | -0.2097348 | 0.04398869 | 8.946407e-20 | 9.283333e-21 | 5.85556 | 0.4606644 | 0.07867127 | -2.542477 | 3.503295e-20
6 | 6e-09 | 14.23079 | 5.721888e-20 | 2.702205e-18 | 0.7110616 | -0.2097348 | 0.04398869 | 8.452137e-20 | 9.283333e-21 | 4.859726 | 0.4533558 | 0.09328834 | -2.37206 | 2.730249e-20
7 | 7e-09 | 14.39919 | 5.789599e-20 | 2.702205e-18 | 0.6717769 | -0.2097348 | 0.04398869 | 7.985174e-20 | 9.283333e-21 | 4.148555 | 0.4462198 | 0.1075603 | -2.229704 | 2.195575e-20
8 | 8e-09 | 14.26796 | 5.736833e-20 | 2.702205e-18 | 0.6346627 | -0.2097348 | 0.04398869 | 7.54401e-20 | 9.283333e-21 | 3.615297 | 0.439251 | 0.1214979 | -2.107858 | 1.807177e-20
9 | 9e-09 | 13.95924 | 5.612704e-20 | 2.702205e-18 | 0.5995989 | -0.2097348 | 0.04398869 | 7.127219e-20 | 9.283333e-21 | 3.200645 | 0.4324442 | 0.1351116 | -2.001654 | 1.514516e-20
10 | 1e-08 | 13.54417 | 5.445817e-20 | 2.702205e-18 | 0.5664723 | -0.2097348 | 0.04398869 | 6.733455e-20 | 9.283333e-21 | 2.869018 | 0.4257944 | 0.1484112 | -1.907768 | 1.287639e-20
20 | 2e-08 | 8.511843 | 3.422426e-20 | 2.702205e-18 | 0.3208909 | -0.2097348 | 0.04398869 | 3.814316e-20 | 9.283333e-21 | 1.379148 | 0.366961 | 0.266078 | -1.323966 | 3.918897e-21
30 | 3e-08 | 4.94496 | 1.98826e-20 | 2.702205e-18 | 0.1817758 | -0.2097348 | 0.04398869 | 2.160704e-20 | 9.283333e-21 | 0.8852676 | 0.3195295 | 0.3609411 | -1.019041 | 1.72444e-21
40 | 4e-08 | 2.82115 | 1.134323e-20 | 2.702205e-18 | 0.102971 | -0.2097348 | 0.04398869 | 1.223979e-20 | 9.283333e-21 | 0.6401634 | 0.2807332 | 0.4385336 | -0.8243188 | 8.965642e-22
50 | 5e-08 | 1.596357 | 6.418604e-21 | 2.702205e-18 | 0.05833019 | -0.2097348 | 0.04398869 | 6.933503e-21 | 9.283333e-21 | 0.4944173 | 0.2485965 | 0.502807 | -0.6875489 | 5.148997e-22
60 | 6e-08 | 0.8981289 | 3.61118e-21 | 2.702205e-18 | 0.03304244 | -0.2097348 | 0.04398869 | 3.927638e-21 | 9.283333e-21 | 0.3982402 | 0.221678 | 0.556644 | -0.5858294 | 3.164577e-22
70 | 7e-08 | 0.5024951 | 2.020423e-21 | 2.702205e-18 | 0.01871763 | -0.2097348 | 0.04398869 | 2.224898e-21 | 9.283333e-21 | 0.3303062 | 0.1989062 | 0.6021875 | -0.5071864 | 2.044747e-22
80 | 8e-08 | 0.2792948 | 1.122984e-21 | 2.702205e-18 | 0.01060302 | -0.2097348 | 0.04398869 | 1.260343e-21 | 9.283333e-21 | 0.2799612 | 0.1794712 | 0.6410576 | -0.444636 | 1.373595e-22
90 | 9e-08 | 0.153884 | 6.18734e-22 | 2.702205e-18 | 0.006006316 | -0.2097348 | 0.04398869 | 7.139494e-22 | 9.283333e-21 | 0.2412932 | 0.1627515 | 0.674497 | -0.3937881 | 9.521538e-23
100 | 1e-07 | 0.0837377 | 3.36691e-22 | 2.702205e-18 | 0.003402411 | -0.2097348 | 0.04398869 | 4.044326e-22 | 9.283333e-21 | 0.2107601 | 0.1482639 | 0.7034722 | -0.3517269 | 6.774158e-23
0
Zhang et al. (2008)
Note on C19: Author: Please calculate this again based on the above parameters.

## Na2SO4 3
Paraemter | Description | Value | Unit | Comment
A | Hamaker constant | 5.57e-20 | J
Conc. | Concentration of electrolyte | 0.001
IS | Ionice strength | 0.003
KB | the Boltzmann constant | 1.381e-23 | J/m
KBT |  | 4.0207815e-21
n | the bulk electrolyte number concentration | 1.806e+24 | m^(-3)
n = NA*c*10^3
| NA: Avogadro's number | 6.02e+23
| c: molar concentration (mol/L) | 0.003
r | radius of a particle | 6.27e-08 | m
T | Temperature | 291.15 | K
z |  | 2
𝛆 | permitivity of water | 7.0832e-10 | F/m
| the dielectric permittivity of a vacuum | 8.854e-12
| the dielectric constant of water | 80
κ | Deby-Hückel Parameter | 179720804.9 | m-1
π |  | 3.1416
ζ | zeta potential | -0.0150714 | V
e |  | 1.6e-19
| H(m) distance between two particles | Φ/KBT | Φ | 64πnrkBT/K^2 | exp(-kH) | exp(zeζ/2kt)-1 | exp(zeζ/2kt)+1 | 64****(exp(zeζ/2kt)-1/exp(zeζ/2kt)+1)^2 | A/6 | 2r^2/H^2+4rH | 2r2/H2+4rH+4r^2 | H^2+4rH//H2+4rH+4r^2 | lnM21
0.0001 | 1e-09 | -13.71049 | -5.512688e-20 | 2.834196e-18 | 0.8355034 | -0.2911937 | 0.08479377 | 2.0079e-19 | 9.283333e-21 | 31.2255 | 0.4921199 | 0.01576019 | -4.150268 | 2.559169e-19
0.001 | 1e-12 | -72297.68 | -2.906932e-16 | 2.834196e-18 | 0.9998203 | -0.2911937 | 0.08479377 | 2.40279e-19 | 9.283333e-21 | 31349.88 | 0.499992 | 1.594877e-05 | -11.04613 | 2.909334e-16
0.01 | 1e-11 | -7159.223 | -2.878567e-17 | 2.834196e-18 | 0.9982044 | -0.2911937 | 0.08479377 | 2.398907e-19 | 9.283333e-21 | 3134.875 | 0.4999203 | 0.0001594706 | -8.743651 | 2.902556e-17
0.1 | 1e-10 | -651.1055 | -2.617953e-18 | 2.834196e-18 | 0.9821885 | -0.2911937 | 0.08479377 | 2.360417e-19 | 9.283333e-21 | 313.375 | 0.4992035 | 0.001592991 | -6.442142 | 2.853995e-18
1 | 1e-09 | -13.71049 | -5.512688e-20 | 2.834196e-18 | 0.8355034 | -0.2911937 | 0.08479377 | 2.0079e-19 | 9.283333e-21 | 31.2255 | 0.4921199 | 0.01576019 | -4.150268 | 2.559169e-19
2 | 2e-09 | 12.70941 | 5.110177e-20 | 2.834196e-18 | 0.698066 | -0.2911937 | 0.08479377 | 1.677607e-19 | 9.283333e-21 | 15.55099 | 0.4844246 | 0.03115073 | -3.468918 | 1.16659e-19
3 | 3e-09 | 17.0168 | 6.842082e-20 | 2.834196e-18 | 0.5832366 | -0.2911937 | 0.08479377 | 1.401647e-19 | 9.283333e-21 | 10.32648 | 0.4769085 | 0.04618307 | -3.075142 | 7.174387e-20
4 | 4e-09 | 16.69264 | 6.711747e-20 | 2.834196e-18 | 0.4872962 | -0.2911937 | 0.08479377 | 1.171081e-19 | 9.283333e-21 | 7.714462 | 0.4695659 | 0.06086826 | -2.799043 | 4.999061e-20
5 | 5e-09 | 15.04742 | 6.050241e-20 | 2.834196e-18 | 0.4071376 | -0.2911937 | 0.08479377 | 9.78442e-20 | 9.283333e-21 | 6.147443 | 0.4623916 | 0.07521689 | -2.587379 | 3.734179e-20
6 | 6e-09 | 13.0776 | 5.258218e-20 | 2.834196e-18 | 0.3401649 | -0.2911937 | 0.08479377 | 8.174917e-20 | 9.283333e-21 | 5.102921 | 0.4553804 | 0.08923917 | -2.416435 | 2.916699e-20
7 | 7e-09 | 11.14135 | 4.479694e-20 | 2.834196e-18 | 0.2842089 | -0.2911937 | 0.08479377 | 6.830171e-20 | 9.283333e-21 | 4.356966 | 0.4485275 | 0.1029449 | -2.273561 | 2.350477e-20
8 | 8e-09 | 9.371445 | 3.768053e-20 | 2.834196e-18 | 0.2374575 | -0.2911937 | 0.08479377 | 5.706631e-20 | 9.283333e-21 | 3.797614 | 0.4418282 | 0.1163436 | -2.151207 | 1.938578e-20
9 | 9e-09 | 7.809765 | 3.140136e-20 | 2.834196e-18 | 0.1983966 | -0.2911937 | 0.08479377 | 4.76791e-20 | 9.283333e-21 | 3.362664 | 0.4352778 | 0.1294444 | -2.044504 | 1.627774e-20
10 | 1e-08 | 6.459205 | 2.597105e-20 | 2.834196e-18 | 0.165761 | -0.2911937 | 0.08479377 | 3.983605e-20 | 9.283333e-21 | 3.014793 | 0.4288721 | 0.1422559 | -1.950128 | 1.3865e-20
20 | 2e-08 | 0.5761176 | 2.316443e-21 | 2.834196e-18 | 0.02747672 | -0.2911937 | 0.08479377 | 6.603266e-21 | 9.283333e-21 | 1.451732 | 0.3719086 | 0.2561827 | -1.361864 | 4.286823e-21
30 | 3e-08 | -0.2028718 | -8.157033e-22 | 2.834196e-18 | 0.00455457 | -0.2911937 | 0.08479377 | 1.094564e-21 | 9.283333e-21 | 0.9333547 | 0.325584 | 0.348832 | -1.053165 | 1.910267e-21
40 | 4e-08 | -0.204531 | -8.223746e-22 | 2.834196e-18 | 0.0007549703 | -0.2911937 | 0.08479377 | 1.814361e-22 | 9.283333e-21 | 0.6759439 | 0.2874048 | 0.4251903 | -0.8552184 | 1.003811e-21
50 | 5e-08 | -0.1372289 | -5.517674e-22 | 2.834196e-18 | 0.0001251447 | -0.2911937 | 0.08479377 | 3.007504e-23 | 9.283333e-21 | 0.5227779 | 0.2555677 | 0.4888647 | -0.7156696 | 5.818424e-22
60 | 6e-08 | -0.08842614 | -3.555422e-22 | 2.834196e-18 | 2.074411e-05 | -0.2911937 | 0.08479377 | 4.985269e-24 | 9.283333e-21 | 0.4216313 | 0.2287418 | 0.5425163 | -0.6115371 | 3.605275e-22
70 | 7e-08 | -0.05815407 | -2.338248e-22 | 2.834196e-18 | 3.438565e-06 | -0.2911937 | 0.08479377 | 8.263634e-25 | 9.283333e-21 | 0.3501327 | 0.2059283 | 0.5881435 | -0.5307844 | 2.346512e-22
80 | 8e-08 | -0.03942786 | -1.585308e-22 | 2.834196e-18 | 5.699801e-07 | -0.2911937 | 0.08479377 | 1.369789e-25 | 9.283333e-21 | 0.2971047 | 0.1863649 | 0.6272701 | -0.466378 | 1.586678e-22
90 | 9e-08 | -0.02751192 | -1.106194e-22 | 2.834196e-18 | 9.448049e-08 | -0.2911937 | 0.08479377 | 2.270576e-26 | 9.283333e-21 | 0.2563439 | 0.1694625 | 0.6610749 | -0.4138881 | 1.106421e-22
100 | 1e-07 | -0.0196832 | -7.914185e-23 | 2.834196e-18 | 1.566118e-08 | -0.2911937 | 0.08479377 | 3.76373e-27 | 9.283333e-21 | 0.2241328 | 0.1547595 | 0.690481 | -0.3703668 | 7.914561e-23
0
Zhang et al. (2008)
Note on C19: Author: Please calculate this again based on the above parameters.

## Na2SO4 30
Paraemter | Description | Value | Unit | Comment
A | Hamaker constant | 5.57e-20 | J
Conc. | Concentration of electrolyte | 0.01
IS | Ionice strength | 0.03
KB | the Boltzmann constant | 1.381e-23 | J/m
KBT |  | 4.0207815e-21
n | the bulk electrolyte number concentration | 1.806e+25 | m^(-3)
n = NA*c*10^3
| NA: Avogadro's number | 6.02e+23
| c: molar concentration (mol/L) | 0.03
r | radius of a particle | 7.272e-08 | m
T | Temperature | 291.15 | K
z |  | 2
𝛆 | permitivity of water | 7.0832e-10 | F/m
| the dielectric permittivity of a vacuum | 8.854e-12
| the dielectric constant of water | 80
κ | Deby-Hückel Parameter | 568327086.5 | m-1
π |  | 3.1416
ζ | zeta potential | -0.01947 | V
e |  | 1.6e-19
| H(m) distance between two particles | Φ/KBT | Φ | 64πnrkBT/K^2 | exp(-kH) | exp(zeζ/2kt)-1 | exp(zeζ/2kt)+1 | 64****(exp(zeζ/2kt)-1/exp(zeζ/2kt)+1)^2 | A/6 | 2r^2/H^2+4rH | 2r2/H2+4rH+4r^2 | H^2+4rH//H2+4rH+4r^2 | lnM21
0.0001 | 1e-09 | -11.78592 | -4.73886e-20 | 3.287125e-18 | 0.5664723 | -0.3691057 | 0.136239 | 2.53686e-19 | 9.283333e-21 | 36.23543 | 0.4931946 | 0.01361084 | -4.296889 | 3.010746e-19
0.001 | 1e-12 | -83813.05 | -3.36994e-16 | 3.287125e-18 | 0.9994318 | -0.3691057 | 0.136239 | 4.475803e-19 | 9.283333e-21 | 36359.88 | 0.4999931 | 1.375123e-05 | -11.19438 | 3.374416e-16
0.01 | 1e-11 | -8264.522 | -3.322984e-17 | 3.287125e-18 | 0.9943328 | -0.3691057 | 0.136239 | 4.452968e-19 | 9.283333e-21 | 3635.875 | 0.4999313 | 0.0001374996 | -8.89189 | 3.367513e-17
0.1 | 1e-10 | -719.9155 | -2.894623e-18 | 3.287125e-18 | 0.9447521 | -0.3691057 | 0.136239 | 4.230928e-19 | 9.283333e-21 | 363.475 | 0.4993131 | 0.001373721 | -6.590232 | 3.317716e-18
1 | 1e-09 | -11.78592 | -4.73886e-20 | 3.287125e-18 | 0.5664723 | -0.3691057 | 0.136239 | 2.53686e-19 | 9.283333e-21 | 36.23543 | 0.4931946 | 0.01361084 | -4.296889 | 3.010746e-19
2 | 2e-09 | 1.273466 | 5.120328e-21 | 3.287125e-18 | 0.3208909 | -0.3691057 | 0.136239 | 1.437061e-19 | 9.283333e-21 | 18.05585 | 0.4865272 | 0.02694567 | -3.613932 | 1.385858e-19
3 | 3e-09 | -1.128319 | -4.536723e-21 | 3.287125e-18 | 0.1817758 | -0.3691057 | 0.136239 | 8.140552e-20 | 9.283333e-21 | 11.99628 | 0.479994 | 0.04001192 | -3.218578 | 8.594224e-20
4 | 4e-09 | -3.537062 | -1.422175e-20 | 3.287125e-18 | 0.102971 | -0.3691057 | 0.136239 | 4.611397e-20 | 9.283333e-21 | 8.966696 | 0.4735916 | 0.05281674 | -2.940927 | 6.033573e-20
5 | 5e-09 | -4.79038 | -1.926107e-20 | 3.287125e-18 | 0.05833019 | -0.3691057 | 0.136239 | 2.612229e-20 | 9.283333e-21 | 7.149112 | 0.4673165 | 0.06536706 | -2.727737 | 4.538336e-20
6 | 6e-09 | -5.19352 | -2.088201e-20 | 3.287125e-18 | 0.03304244 | -0.3691057 | 0.136239 | 1.479755e-20 | 9.283333e-21 | 5.937526 | 0.4611652 | 0.07766959 | -2.555292 | 3.567956e-20
7 | 7e-09 | -5.110531 | -2.054833e-20 | 3.287125e-18 | 0.01871763 | -0.3691057 | 0.136239 | 8.382404e-21 | 9.283333e-21 | 5.072223 | 0.4551346 | 0.08973079 | -2.410941 | 2.893073e-20
8 | 8e-09 | -4.788379 | -1.925303e-20 | 3.287125e-18 | 0.01060302 | -0.3691057 | 0.136239 | 4.7484e-21 | 9.283333e-21 | 4.423346 | 0.4492215 | 0.101557 | -2.287136 | 2.400143e-20
9 | 9e-09 | -4.371603 | -1.757726e-20 | 3.287125e-18 | 0.006006316 | -0.3691057 | 0.136239 | 2.689837e-21 | 9.283333e-21 | 3.918752 | 0.4434229 | 0.1131541 | -2.179004 | 2.02671e-20
10 | 1e-08 | -3.937798 | -1.583303e-20 | 3.287125e-18 | 0.003402411 | -0.3691057 | 0.136239 | 1.523718e-21 | 9.283333e-21 | 3.515154 | 0.4377359 | 0.1245282 | -2.083223 | 1.735675e-20
20 | 2e-08 | -1.396438 | -5.614771e-21 | 3.287125e-18 | 1.15764e-05 | -0.3691057 | 0.136239 | 5.184316e-24 | 9.283333e-21 | 1.701042 | 0.3864174 | 0.2271652 | -1.482078 | 5.619955e-21
30 | 3e-08 | -0.646421 | -2.599117e-21 | 3.287125e-18 | 3.938769e-08 | -0.3691057 | 0.136239 | 1.763918e-26 | 9.283333e-21 | 1.098687 | 0.3436216 | 0.3127567 | -1.16233 | 2.599135e-21
40 | 4e-08 | -0.3505842 | -1.409622e-21 | 3.287125e-18 | 1.340131e-10 | -0.3691057 | 0.136239 | 6.001573e-29 | 9.283333e-21 | 0.7991112 | 0.3075607 | 0.3848785 | -0.9548275 | 1.409622e-21
50 | 5e-08 | -0.2088894 | -8.398987e-22 | 3.287125e-18 | 4.559677e-13 | -0.3691057 | 0.136239 | 2.041982e-31 | 9.283333e-21 | 0.6205349 | 0.2768923 | 0.4462155 | -0.8069533 | 8.398987e-22
60 | 6e-08 | -0.132638 | -5.333083e-22 | 3.287125e-18 | 1.55139e-15 | -0.3691057 | 0.136239 | 6.947663e-34 | 9.283333e-21 | 0.5023748 | 0.2505923 | 0.4988154 | -0.6955192 | 5.333083e-22
70 | 7e-08 | -0.08824286 | -3.548053e-22 | 3.287125e-18 | 5.278466e-18 | -0.3691057 | 0.136239 | 2.363881e-36 | 9.283333e-21 | 0.4186749 | 0.2278689 | 0.5442622 | -0.6083242 | 3.548053e-22
80 | 8e-08 | -0.06086506 | -2.447251e-22 | 3.287125e-18 | 1.795951e-20 | -0.3691057 | 0.136239 | 8.042895e-39 | 9.283333e-21 | 0.3564629 | 0.2081018 | 0.5837964 | -0.5382029 | 2.447251e-22
90 | 9e-08 | -0.04321727 | -1.737672e-22 | 3.287125e-18 | 6.110566e-23 | -0.3691057 | 0.136239 | 2.736524e-41 | 9.283333e-21 | 0.3085369 | 0.1907995 | 0.618401 | -0.4806182 | 1.737672e-22
100 | 1e-07 | -0.03143152 | -1.263793e-22 | 3.287125e-18 | 2.079066e-25 | -0.3691057 | 0.136239 | 9.31078e-44 | 9.283333e-21 | 0.2705791 | 0.1755687 | 0.6488626 | -0.4325342 | 1.263793e-22
0
Zhang et al. (2008)
Note on C19: Author: Please calculate this again based on the above parameters.

## PO4 0.3
Paraemter | Description | Value | Unit | Comment
A | Hamaker constant | 5.57e-20 | J
Conc. | Concentration of solute | 0.0001 | M | NaCl/CaCl2/K2HPO4 concentration
IS | Ionice strength | 0.0003
KB | the Boltzmann constant | 1.381e-23 | J/m
KBT |  | 4.0207815e-21
n | the bulk electrolyte number concentration | 2.408e+23 | m^(-3)
n = NA*c*10^3
| NA: Avogadro's number | 6.02e+23
| c: molar concentration (mol/L) | 0.0004
r | radius of a particle | 6.14e-08 | m
T | Temperature | 291.15 | K
z |  | 3
𝛆 | permitivity of water | 7.0832e-10 | F/m
| the dielectric permittivity of a vacuum | 8.854e-12
| the dielectric constant of water | 80
κ | Deby-Hückel Parameter | 56832708.6 | m-1
π |  | 3.1416
ζ | zeta potential | -0.02717 | V
e |  | 1.6e-19
| H(m) distance between two particles | Φ/KBT | Φ | 64πnrkBT/K^2 | exp(-kH) | exp(zeζ/2kt)-1 | exp(zeζ/2kt)+1 | 64****(exp(zeζ/2kt)-1/exp(zeζ/2kt)+1)^2 | A/6 | 2r^2/H^2+4rH | 2r2/H2+4rH+4r^2 | H^2+4rH//H2+4rH+4r^2 | lnM21
0.0001 | 1e-09 | 328.2223 | 1.31971e-18 | 3.700577e-18 | 0.9447521 | -0.6700794 | 0.4490063 | 1.569784e-18 | 9.283333e-21 | 30.57551 | 0.4919551 | 0.01608984 | -4.129567 | 2.500735e-19
0.001 | 1e-12 | -70443.51 | -2.83238e-16 | 3.700577e-18 | 0.9999432 | -0.6700794 | 0.4490063 | 1.661488e-18 | 9.283333e-21 | 30699.88 | 0.4999919 | 1.628645e-05 | -11.02518 | 2.848995e-16
0.01 | 1e-11 | -6655.845 | -2.67617e-17 | 3.700577e-18 | 0.9994318 | -0.6700794 | 0.4490063 | 1.660639e-18 | 9.283333e-21 | 3069.875 | 0.4999186 | 0.0001628466 | -8.722702 | 2.842234e-17
0.1 | 1e-10 | -283.945 | -1.141681e-18 | 3.700577e-18 | 0.9943328 | -0.6700794 | 0.4490063 | 1.652166e-18 | 9.283333e-21 | 306.8751 | 0.4991867 | 0.001626677 | -6.421216 | 2.793847e-18
1 | 1e-09 | 328.2223 | 1.31971e-18 | 3.700577e-18 | 0.9447521 | -0.6700794 | 0.4490063 | 1.569784e-18 | 9.283333e-21 | 30.57551 | 0.4919551 | 0.01608984 | -4.129567 | 2.500735e-19
2 | 2e-09 | 340.5377 | 1.369228e-18 | 3.700577e-18 | 0.8925565 | -0.6700794 | 0.4490063 | 1.483056e-18 | 9.283333e-21 | 15.22601 | 0.4841028 | 0.03179446 | -3.448463 | 1.13829e-19
3 | 3e-09 | 331.0811 | 1.331205e-18 | 3.700577e-18 | 0.8432447 | -0.6700794 | 0.4490063 | 1.401121e-18 | 9.283333e-21 | 10.10984 | 0.476437 | 0.04712606 | -3.054929 | 6.991603e-20
4 | 4e-09 | 317.1149 | 1.27505e-18 | 3.700577e-18 | 0.7966572 | -0.6700794 | 0.4490063 | 1.323712e-18 | 9.283333e-21 | 7.552003 | 0.4689518 | 0.06209635 | -2.779068 | 4.866218e-20
5 | 5e-09 | 301.9979 | 1.214268e-18 | 3.700577e-18 | 0.7526435 | -0.6700794 | 0.4490063 | 1.250579e-18 | 9.283333e-21 | 6.017494 | 0.4616417 | 0.0767166 | -2.567637 | 3.631175e-20
6 | 6e-09 | 286.7982 | 1.153153e-18 | 3.700577e-18 | 0.7110616 | -0.6700794 | 0.4490063 | 1.181488e-18 | 9.283333e-21 | 4.994648 | 0.4545012 | 0.09099765 | -2.396922 | 2.833484e-20
7 | 7e-09 | 271.9371 | 1.0934e-18 | 3.700577e-18 | 0.6717769 | -0.6700794 | 0.4490063 | 1.116213e-18 | 9.283333e-21 | 4.264178 | 0.4475251 | 0.1049499 | -2.254272 | 2.281315e-20
8 | 8e-09 | 257.5981 | 1.035746e-18 | 3.700577e-18 | 0.6346627 | -0.6700794 | 0.4490063 | 1.054544e-18 | 9.283333e-21 | 3.716443 | 0.4407083 | 0.1185834 | -2.132139 | 1.879887e-20
9 | 9e-09 | 243.8609 | 9.805114e-19 | 3.700577e-18 | 0.5995989 | -0.6700794 | 0.4490063 | 9.962831e-19 | 9.283333e-21 | 3.29053 | 0.4340462 | 0.1319077 | -2.025653 | 1.577167e-20
10 | 1e-08 | 230.7555 | 9.278175e-19 | 3.700577e-18 | 0.5664723 | -0.6700794 | 0.4490063 | 9.412406e-19 | 9.283333e-21 | 2.94989 | 0.4275339 | 0.1449321 | -1.93149 | 1.342309e-20
20 | 2e-08 | 131.5826 | 5.290649e-19 | 3.700577e-18 | 0.3208909 | -0.6700794 | 0.4490063 | 5.331867e-19 | 9.283333e-21 | 1.419413 | 0.3697518 | 0.2604964 | -1.345166 | 4.121782e-21
30 | 3e-08 | 74.66431 | 3.002089e-19 | 3.700577e-18 | 0.1817758 | -0.6700794 | 0.4490063 | 3.020355e-19 | 9.283333e-21 | 0.91194 | 0.3229387 | 0.3541227 | -1.038112 | 1.826652e-21
40 | 4e-08 | 42.31499 | 1.701393e-19 | 3.700577e-18 | 0.102971 | -0.6700794 | 0.4490063 | 1.710948e-19 | 9.283333e-21 | 0.660007 | 0.2844841 | 0.4310319 | -0.8415732 | 9.554206e-22
50 | 5e-08 | 23.9677 | 9.636888e-20 | 3.700577e-18 | 0.05833019 | -0.6700794 | 0.4490063 | 9.692044e-20 | 9.283333e-21 | 0.5101434 | 0.2525104 | 0.4949792 | -0.7032395 | 5.515629e-22
60 | 6e-08 | 13.57005 | 5.456219e-20 | 3.700577e-18 | 0.03304244 | -0.6700794 | 0.4490063 | 5.490274e-20 | 9.283333e-21 | 0.4112086 | 0.2256391 | 0.5487218 | -0.6001637 | 3.405493e-22
70 | 7e-08 | 7.680084 | 3.087994e-20 | 3.700577e-18 | 0.01871763 | -0.6700794 | 0.4490063 | 3.110088e-20 | 9.283333e-21 | 0.3412964 | 0.2028396 | 0.5943209 | -0.5203359 | 2.209436e-22
80 | 8e-08 | 4.344633 | 1.746882e-20 | 3.700577e-18 | 0.01060302 | -0.6700794 | 0.4490063 | 1.761779e-20 | 9.283333e-21 | 0.2894625 | 0.1833289 | 0.6333423 | -0.4567443 | 1.489707e-22
90 | 9e-08 | 2.456333 | 9.87638e-21 | 3.700577e-18 | 0.006006316 | -0.6700794 | 0.4490063 | 9.97999e-21 | 9.283333e-21 | 0.2496332 | 0.1665035 | 0.6669929 | -0.4049759 | 1.036098e-22
100 | 1e-07 | 1.387653 | 5.579449e-21 | 3.700577e-18 | 0.003402411 | -0.6700794 | 0.4490063 | 5.653388e-21 | 9.283333e-21 | 0.218169 | 0.1518925 | 0.696215 | -0.3620968 | 7.393897e-23
0
Zhang et al. (2008)
Note on C19: Author: Please calculate this again based on the above parameters.

## PO4 3
Paraemter | Description | Value | Unit | Comment
A | Hamaker constant | 5.57e-20 | J
Conc. | Concentration of electrolyte | 0.001
IS | Ionice strength | 0.003
KB | the Boltzmann constant | 1.381e-23 | J/m
KBT |  | 4.0207815e-21
n | the bulk electrolyte number concentration | 2.408e+24 | m^(-3)
n = NA*c*10^3
| NA: Avogadro's number | 6.02e+23
| c: molar concentration (mol/L) | 0.004
r | radius of a particle | 6.18e-08 | m
T | Temperature | 291.15 | K
z |  | 3
𝛆 | permitivity of water | 7.0832e-10 | F/m
| the dielectric permittivity of a vacuum | 8.854e-12
| the dielectric constant of water | 80
κ | Deby-Hückel Parameter | 179720804.9 | m-1
π |  | 3.1416
ζ | zeta potential | -0.03027 | V
e |  | 1.6e-19
| H(m) distance between two particles | Φ/KBT | Φ | 64πnrkBT/K^2 | exp(-kH) | exp(zeζ/2kt)-1 | exp(zeζ/2kt)+1 | 64****(exp(zeζ/2kt)-1/exp(zeζ/2kt)+1)^2 | A/6 | 2r^2/H^2+4rH | 2r2/H2+4rH+4r^2 | H^2+4rH//H2+4rH+4r^2 | lnM21
0.0001 | 1e-09 | 336.308 | 1.352221e-18 | 3.724685e-18 | 0.8355034 | -0.7179525 | 0.5154558 | 1.604092e-18 | 9.283333e-21 | 30.7755 | 0.4920065 | 0.01598695 | -4.135982 | 2.51871e-19
0.001 | 1e-12 | -70841.08 | -2.848365e-16 | 3.724685e-18 | 0.9998203 | -0.7179525 | 0.5154558 | 1.919566e-18 | 9.283333e-21 | 30899.88 | 0.4999919 | 1.618103e-05 | -11.03167 | 2.867561e-16
0.01 | 1e-11 | -6638.381 | -2.669148e-17 | 3.724685e-18 | 0.9982044 | -0.7179525 | 0.5154558 | 1.916463e-18 | 9.283333e-21 | 3089.875 | 0.4999191 | 0.0001617927 | -8.729195 | 2.860794e-17
0.1 | 1e-10 | -230.4626 | -9.266397e-19 | 3.724685e-18 | 0.9821885 | -0.7179525 | 0.5154558 | 1.885714e-18 | 9.283333e-21 | 308.8751 | 0.4991919 | 0.001616161 | -6.427701 | 2.812354e-18
1 | 1e-09 | 336.308 | 1.352221e-18 | 3.724685e-18 | 0.8355034 | -0.7179525 | 0.5154558 | 1.604092e-18 | 9.283333e-21 | 30.7755 | 0.4920065 | 0.01598695 | -4.135982 | 2.51871e-19
2 | 2e-09 | 304.7977 | 1.225525e-18 | 3.724685e-18 | 0.698066 | -0.7179525 | 0.5154558 | 1.340224e-18 | 9.283333e-21 | 15.326 | 0.4842032 | 0.03159357 | -3.454802 | 1.146993e-19
3 | 3e-09 | 260.9652 | 1.049284e-18 | 3.724685e-18 | 0.5832366 | -0.7179525 | 0.5154558 | 1.119762e-18 | 9.283333e-21 | 10.1765 | 0.4765841 | 0.04683183 | -3.061192 | 7.047805e-20
4 | 4e-09 | 220.4782 | 8.864945e-19 | 3.724685e-18 | 0.4872962 | -0.7179525 | 0.5154558 | 9.35565e-19 | 9.283333e-21 | 7.60199 | 0.4691434 | 0.06171323 | -2.785257 | 4.907056e-20
5 | 5e-09 | 185.2972 | 7.450395e-19 | 3.724685e-18 | 0.4071376 | -0.7179525 | 0.5154558 | 7.816678e-19 | 9.283333e-21 | 6.057478 | 0.4618756 | 0.07624882 | -2.573753 | 3.662832e-20
6 | 6e-09 | 155.317 | 6.244956e-19 | 3.724685e-18 | 0.3401649 | -0.7179525 | 0.5154558 | 6.530862e-19 | 9.283333e-21 | 5.027962 | 0.4547754 | 0.09044925 | -2.402966 | 2.859054e-20
7 | 7e-09 | 129.9822 | 5.226301e-19 | 3.724685e-18 | 0.2842089 | -0.7179525 | 0.5154558 | 5.456557e-19 | 9.283333e-21 | 4.292728 | 0.4478376 | 0.1043247 | -2.260247 | 2.302562e-20
8 | 8e-09 | 108.665 | 4.369181e-19 | 3.724685e-18 | 0.2374575 | -0.7179525 | 0.5154558 | 4.558972e-19 | 9.283333e-21 | 3.741418 | 0.4410575 | 0.1178851 | -2.138045 | 1.897913e-20
9 | 9e-09 | 90.77256 | 3.649766e-19 | 3.724685e-18 | 0.1983966 | -0.7179525 | 0.5154558 | 3.809037e-19 | 9.283333e-21 | 3.312724 | 0.4344301 | 0.1311398 | -2.031491 | 1.592707e-20
10 | 1e-08 | 75.7782 | 3.046876e-19 | 3.724685e-18 | 0.165761 | -0.7179525 | 0.5154558 | 3.182464e-19 | 9.283333e-21 | 2.96986 | 0.427951 | 0.144098 | -1.937261 | 1.355877e-20
20 | 2e-08 | 12.08235 | 4.858049e-20 | 3.724685e-18 | 0.02747672 | -0.7179525 | 0.5154558 | 5.275285e-20 | 9.283333e-21 | 1.429356 | 0.3704231 | 0.2591538 | -1.350334 | 4.172355e-21
30 | 3e-08 | 1.714129 | 6.892137e-21 | 3.724685e-18 | 0.00455457 | -0.7179525 | 0.5154558 | 8.744367e-21 | 9.283333e-21 | 0.9185281 | 0.323761 | 0.352478 | -1.042767 | 1.85223e-21
40 | 4e-08 | 0.1191994 | 4.792746e-22 | 3.724685e-18 | 0.0007549703 | -0.7179525 | 0.5154558 | 1.449475e-21 | 9.283333e-21 | 0.6649095 | 0.285391 | 0.4292179 | -0.8457906 | 9.702008e-22
50 | 5e-08 | -0.07971888 | -3.205322e-22 | 3.724685e-18 | 0.0001251447 | -0.7179525 | 0.5154558 | 2.402665e-22 | 9.283333e-21 | 0.5140296 | 0.2534589 | 0.4930822 | -0.7070793 | 5.607987e-22
60 | 6e-08 | -0.07630573 | -3.068087e-22 | 3.724685e-18 | 2.074411e-05 | -0.7179525 | 0.5154558 | 3.982683e-23 | 9.283333e-21 | 0.4144140625 | 0.2266009 | 0.5467982 | -0.6036754 | 3.466355e-22
70 | 7e-08 | -0.05434591 | -2.18513e-22 | 3.724685e-18 | 3.438565e-06 | -0.7179525 | 0.5154558 | 6.601737e-24 | 9.283333e-21 | 0.3440137 | 0.2037963 | 0.5924075 | -0.5235606 | 2.251148e-22
80 | 8e-08 | -0.03751115 | -1.508241e-22 | 3.724685e-18 | 5.699801e-07 | -0.7179525 | 0.5154558 | 1.094311e-24 | 9.283333e-21 | 0.2918123 | 0.1842686 | 0.6314627 | -0.4597163 | 1.519184e-22
90 | 9e-08 | -0.02625461 | -1.05564e-22 | 3.724685e-18 | 9.448049e-08 | -0.7179525 | 0.5154558 | 1.813941e-25 | 9.283333e-21 | 0.2516963 | 0.1674189 | 0.6651622 | -0.4077243 | 1.057454e-22
100 | 1e-07 | -0.01877464 | -7.548873e-23 | 3.724685e-18 | 1.566118e-08 | -0.7179525 | 0.5154558 | 3.006807e-26 | 9.283333e-21 | 0.2200023 | 0.1527789 | 0.6944422 | -0.3646463 | 7.55188e-23
0
Zhang et al. (2008)
Note on C19: Author: Please calculate this again based on the above parameters.

## PO4 30
Paraemter | Description | Value | Unit | Comment
A | Hamaker constant | 5.57e-20 | J
Conc. | Concentration of electrolyte | 0.01
IS | Ionice strength | 0.03
KB | the Boltzmann constant | 1.381e-23 | J/m
KBT |  | 4.0207815e-21
n | the bulk electrolyte number concentration | 2.408e+25 | m^(-3)
n = NA*c*10^3
| NA: Avogadro's number | 6.02e+23
| c: molar concentration (mol/L) | 0.04
r | radius of a particle | 6.7537e-08 | m
T | Temperature | 291.15 | K
z |  | 3
𝛆 | permitivity of water | 7.0832e-10 | F/m
| the dielectric permittivity of a vacuum | 8.854e-12
| the dielectric constant of water | 80
κ | Deby-Hückel Parameter | 568327086.5 | m-1
π |  | 3.1416
ζ | zeta potential | -0.03122 | V
e |  | 1.6e-19
| H(m) distance between two particles | Φ/KBT | Φ | 64πnrkBT/K^2 | exp(-kH) | exp(zeζ/2kt)-1 | exp(zeζ/2kt)+1 | 64****(exp(zeζ/2kt)-1/exp(zeζ/2kt)+1)^2 | A/6 | 2r^2/H^2+4rH | 2r2/H2+4rH+4r^2 | H^2+4rH//H2+4rH+4r^2 | lnM21
0.0001 | 1e-09 | 237.7226 | 9.558306e-19 | 4.070454e-18 | 0.5664723 | -0.731413 | 0.534965 | 1.233522e-18 | 9.283333e-21 | 33.64396 | 0.4926781 | 0.01464388 | -4.223733 | 2.776915e-19
0.001 | 1e-12 | -77399.92 | -3.112082e-16 | 4.070454e-18 | 0.9994318 | -0.731413 | 0.534965 | 2.176313e-18 | 9.283333e-21 | 33768.38 | 0.4999926 | 1.480653e-05 | -11.12044 | 3.133845e-16
0.01 | 1e-11 | -7238.601 | -2.910483e-17 | 4.070454e-18 | 0.9943328 | -0.731413 | 0.534965 | 2.16521e-18 | 9.283333e-21 | 3376.725 | 0.499926 | 0.0001480505 | -8.817957 | 3.127004e-17
0.1 | 1e-10 | -253.8258 | -1.020578e-18 | 4.070454e-18 | 0.9447521 | -0.731413 | 0.534965 | 2.057245e-18 | 9.283333e-21 | 337.56 | 0.4992605 | 0.001479027 | -6.516371 | 3.077824e-18
1 | 1e-09 | 237.7226 | 9.558306e-19 | 4.070454e-18 | 0.5664723 | -0.731413 | 0.534965 | 1.233522e-18 | 9.283333e-21 | 33.64396 | 0.4926781 | 0.01464388 | -4.223733 | 2.776915e-19
2 | 2e-09 | 142.1455 | 5.71536e-19 | 4.070454e-18 | 0.3208909 | -0.731413 | 0.534965 | 6.987561e-19 | 9.283333e-21 | 16.76017 | 0.4855158 | 0.02896843 | -3.541549 | 1.272201e-19
3 | 3e-09 | 78.90281 | 3.17251e-19 | 4.070454e-18 | 0.1817758 | -0.731413 | 0.534965 | 3.95826e-19 | 9.283333e-21 | 11.13254 | 0.4785086 | 0.04298288 | -3.146953 | 7.857501e-20
4 | 4e-09 | 42.09679 | 1.69262e-19 | 4.070454e-18 | 0.102971 | -0.731413 | 0.534965 | 2.242245e-19 | 9.283333e-21 | 8.318949 | 0.471652 | 0.0566961 | -2.87005 | 5.496245e-20
5 | 5e-09 | 21.34275 | 8.581455e-20 | 4.070454e-18 | 0.05833019 | -0.731413 | 0.534965 | 1.270169e-19 | 9.283333e-21 | 6.630972 | 0.4649417 | 0.07011667 | -2.657595 | 4.120239e-20
6 | 6e-09 | 9.864093 | 3.966136e-20 | 4.070454e-18 | 0.03304244 | -0.731413 | 0.534965 | 7.195158e-20 | 9.283333e-21 | 5.505799 | 0.4583736 | 0.08325287 | -2.485873 | 3.229022e-20
7 | 7e-09 | 3.64467 | 1.465442e-20 | 4.070454e-18 | 0.01871763 | -0.731413 | 0.534965 | 4.075858e-20 | 9.283333e-21 | 4.702229 | 0.4519437 | 0.09611265 | -2.342234 | 2.610416e-20
8 | 8e-09 | 0.3715525 | 1.493931e-21 | 4.070454e-18 | 0.01060302 | -0.731413 | 0.534965 | 2.308861e-20 | 9.283333e-21 | 4.099658 | 0.4456481 | 0.1087037 | -2.219129 | 2.159467e-20
9 | 9e-09 | -1.269876 | -5.105894e-21 | 4.070454e-18 | 0.006006316 | -0.731413 | 0.534965 | 1.307906e-20 | 9.283333e-21 | 3.631086 | 0.4394832 | 0.1210336 | -2.111687 | 1.818495e-20
10 | 1e-08 | -2.020427 | -8.123695e-21 | 4.070454e-18 | 0.003402411 | -0.731413 | 0.534965 | 7.408923e-21 | 9.283333e-21 | 3.256312 | 0.4334454 | 0.1331093 | -2.016585 | 1.553262e-20
20 | 2e-08 | -1.216736 | -4.892228e-21 | 4.070454e-18 | 1.15764e-05 | -0.731413 | 0.534965 | 2.52082e-23 | 9.283333e-21 | 1.572041 | 0.379346 | 0.2413079 | -1.421681 | 4.917436e-21
30 | 3e-08 | -0.5554234 | -2.233236e-21 | 4.070454e-18 | 3.938769e-08 | -0.731413 | 0.534965 | 8.576868e-26 | 9.283333e-21 | 1.013111 | 0.3347774 | 0.3304451 | -1.107315 | 2.233322e-21
40 | 4e-08 | -0.2966186 | -1.192638e-21 | 4.070454e-18 | 1.340131e-10 | -0.731413 | 0.534965 | 2.918203e-28 | 9.283333e-21 | 0.7353338 | 0.2976256 | 0.4047489 | -0.9044884 | 1.192639e-21
50 | 5e-08 | -0.1743605 | -7.010655e-22 | 4.070454e-18 | 4.559677e-13 | -0.731413 | 0.534965 | 9.928928e-31 | 9.283333e-21 | 0.5698922 | 0.2663316 | 0.4673368 | -0.7607051 | 7.010655e-22
60 | 6e-08 | -0.1093901 | -4.398337e-22 | 4.070454e-18 | 1.55139e-15 | -0.731413 | 0.534965 | 3.37823e-33 | 9.283333e-21 | 0.4605254 | 0.2397258 | 0.5205484 | -0.6528723 | 4.398337e-22
70 | 7e-08 | -0.07199392 | -2.894718e-22 | 4.070454e-18 | 5.278466e-18 | -0.731413 | 0.534965 | 1.149413e-35 | 9.283333e-21 | 0.3831312 | 0.2169164 | 0.5661673 | -0.5688657 | 2.894718e-22
80 | 8e-08 | -0.04917324 | -1.977149e-22 | 4.070454e-18 | 1.795951e-20 | -0.731413 | 0.534965 | 3.910775e-38 | 9.283333e-21 | 0.3256656 | 0.197214 | 0.605572 | -0.5015818 | 1.977149e-22
90 | 9e-08 | -0.0346046 | -1.391375e-22 | 4.070454e-18 | 6.110566e-23 | -0.731413 | 0.534965 | 1.330607e-40 | 9.283333e-21 | 0.2814427 | 0.1800789 | 0.6398422 | -0.4465337 | 1.391375e-22
100 | 1e-07 | -0.02496183 | -1.00366e-22 | 4.070454e-18 | 2.079066e-25 | -0.731413 | 0.534965 | 4.527271e-43 | 9.283333e-21 | 0.2464553 | 0.1650838 | 0.6698325 | -0.4007276 | 1.00366e-22
0
Zhang et al. (2008)
Note on C19: Author: Please calculate this again based on the above parameters.